## CC1-raw-1
No. | F | Na2O | K2O | FeO | Cl | SiO2 | CaO | MnO | TiO2 | Al2O3 | SO3 | NiO | P2O5 | MgO | total plus na corr | Total | Comment
51 | 0.884863092 | 7.724793257 | 2.343552714 | 3.782738393 | 0.371601438 | 67.57500289 | 2.162884611 | 0.144739787 | 0.613860939 | 14.09929765 | 0.00307957 | 0 | 0.14268674 | 0.607701799 | 100 | 98.81108065 | CC1_raw_1
52 | 0.800993708 | 7.697556869 | 2.291931933 | 3.83119712 | 0.352684008 | 67.80067282 | 1.967010223 | 0.149093822 | 0.665266918 | 14.11250147 | 0.021592898 | 0 | 0.14189619 | 0.584036491 | 100 | 98.81527259 | CC1_raw_2
53 | 0.82008862 | 7.726104248 | 2.314816179 | 3.758997397 | 0.367234652 | 67.70424702 | 2.076526279 | 0.119660729 | 0.644723758 | 14.11480828 | 0.01547337 | 0.02578895 | 0.132039426 | 0.607587669 | 100 | 98.81087888 | CC1_raw_3
54 | 0.756577603 | 7.709918447 | 2.353338246 | 3.820045986 | 0.368483225 | 67.74517651 | 2.169612716 | 0.118699078 | 0.664714838 | 13.97449409 | 0.026836313 | 0 | 0.095991428 | 0.598656221 | 100 | 98.81337002 | CC1_raw_4
55 | 0.541441902 | 8.049884475 | 2.269969632 | 3.896338514 | 0.374922977 | 67.68534563 | 1.952255611 | 0.137914447 | 0.648708693 | 13.99984871 | 0 | 0.011237473 | 0.143022389 | 0.601715623 | 100 | 98.76104601 | CC1_raw_5
56 | 0.68759848 | 7.697893448 | 2.330824831 | 3.809110018 | 0.380395561 | 68.07843478 | 1.892699863 | 0.078347053 | 0.682444068 | 14.05092545 | 0 | 0 | 0.121644109 | 0.564923489 | 100 | 98.81522079 | CC1_raw_6
57 | 0.894828386 | 7.603575471 | 2.381414696 | 3.875192507 | 0.366766629 | 67.68539447 | 2.155396045 | 0.126364973 | 0.641071083 | 13.98336299 | 0.00410943 | 0.015410363 | 0.130474403 | 0.59689471 | 100 | 98.82973722 | CC1_raw_7
58 | 0.689430506 | 7.744674634 | 2.283609153 | 3.768058621 | 0.383016948 | 67.87370869 | 2.013426928 | 0.090060742 | 0.658375078 | 14.18715478 | 0.013457352 | 0 | 0.129397617 | 0.541399632 | 100 | 98.80802072 | CC1_raw_8
59 | 0.740804376 | 7.85691776 | 2.318233443 | 3.762750459 | 0.365765721 | 67.80163109 | 2.088470751 | 0.106123575 | 0.619225911 | 14.02891847 | 0 | 0.002060652 | 0.119517813 | 0.584194828 | 100 | 98.79074543 | CC1_raw_9
60 | 0.782161817 | 7.664556026 | 2.334070183 | 3.883909338 | 0.399357753 | 67.7428694 | 1.947127697 | 0.113806614 | 0.665251386 | 14.13788522 | 0 | 0 | 0.125187275 | 0.622832558 | 100 | 98.82035173 | CC1_raw_10
61 | 0.897535222 | 7.502348905 | 2.301028875 | 3.82302603 | 0.364784694 | 67.9086896 | 2.090813966 | 0.123655828 | 0.661558682 | 14.08955119 | 0.007213257 | 0 | 0.075223962 | 0.615187747 | 100 | 98.84531696 | CC1_raw_11
62 | 0.602980802 | 7.701677167 | 2.286173364 | 3.89927585 | 0.363849954 | 67.96572833 | 1.893462791 | 0.107196587 | 0.658640568 | 14.1365499 | 0.011338101 | 0 | 0.153579726 | 0.555566927 | 100 | 98.81463844 | CC1_raw_12
63 | 0.868374268 | 7.709633372 | 2.311227267 | 3.881059523 | 0.376841663 | 67.83559553 | 2.046004466 | 0.059393523 | 0.66254499 | 14.02096754 | 0 | 0.015360394 | 0.071681838 | 0.591887178 | 100 | 98.8134139 | CC1_raw_13
64 | 0.78118785 | 7.78185221 | 2.323032988 | 3.922363697 | 0.364417459 | 67.53938683 | 2.127992657 | 0.146793512 | 0.662110595 | 14.01108142 | 0.003079584 | 0 | 0.151926152 | 0.595386272 | 100 | 98.80229873 | CC1_raw_14
65 | 0.630807815 | 7.787460469 | 2.278548034 | 3.742517727 | 0.374767982 | 67.90527405 | 1.994632896 | 0.083625913 | 0.657650701 | 14.11419582 | 0.020648374 | 0.037167073 | 0.144538616 | 0.578154463 | 100 | 98.80143557 | CC1_raw_15
66 | 0.682660505 | 7.733747781 | 2.335254941 | 3.785007568 | 0.374794003 | 67.92214614 | 2.009884323 | 0.136943963 | 0.641474351 | 14.09699092 | 0 | 0.004118615 | 0.076194385 | 0.572487543 | 100 | 98.80970246 | CC1_raw_16
67 | 0.797069249 | 7.805999263 | 2.298764148 | 3.843599393 | 0.357448581 | 67.63584523 | 2.125175613 | 0.148936909 | 0.635806527 | 14.05348127 | 0 | 0 | 0.110932318 | 0.603964843 | 100 | 98.79858227 | CC1_raw_17
68 | 1.030948867 | 7.693587203 | 2.352783605 | 3.829826 | 0.355641384 | 67.55438921 | 2.16262853 | 0.128483159 | 0.670168157 | 14.00569218 | 0.012334383 | 0 | 0.120260237 | 0.597189722 | 100 | 98.81588356 | CC1_raw_18
69 | 0.959235855 | 7.707881175 | 2.390345536 | 3.849333978 | 0.369651707 | 67.42529742 | 2.206552229 | 0.098091933 | 0.678383161 | 14.10458748 | 0 | 0 | 0.098091933 | 0.599909614 | 100 | 98.81368358 | CC1_raw_19
70 | 0.700016984 | 7.647243832 | 2.309334381 | 3.653696895 | 0.37629779 | 68.03464038 | 1.996955668 | 0.165983409 | 0.655686012 | 14.15704452 | 0.00721667 | 0 | 0.128869106 | 0.54640501 | 100 | 98.82301625 | CC1_raw_20